## Results summary
Sample | timepoint | Raw vaue (ug/l) | dilution factor | Final (ug/l) | Adjusted final (ug/l) | Liquid volume (ml) | Surface area (cm^2) | Vol/surface area ratio | Adjusted final * (vol/surface area) | Total lead extracted (ug Pb)
Dalton tumbler | 1hr | 84.2 | 3 | 252.6 | 217.6 | 279 | 261 | 1.068965517 | 232.6068966 | 60.7104
Dalton tumbler | 3hr | 145 | 3 | 435 | 400 | 279 | 261 | 1.068965517 | 427.5862069 | 111.6
Dalton tumbler | 6day | 149 | 3 | 447 | 412 | 279 | 261 | 1.068965517 | 440.4137931 | 114.948
Dalton tumbler | 3hr after 6day | 76.7 | 1 | 76.7 | 41.7 | 279 | 261 | 1.068965517 | 44.57586207 | 11.6343
Dalton tumbler | 3h after 3 days at 50*C | 87.3 | 1 | 87.3 | 52.3 | 279 | 261 | 1.068965517 | 55.90689655 | 14.5917
Dalton wine glass | 1hr | 21.7 | 2 | 43.4 | 8.4 | 155 | 167 | 0.9281437126 | 7.796407186 | 1.302
Dalton wine glass | 3hr | 49.5 | 2 | 99 | 64 | 155 | 167 | 0.9281437126 | 59.4011976 | 9.92
Dalton wine glass | 6day | 112 | 2 | 224 | 189 | 155 | 167 | 0.9281437126 | 175.4191617 | 29.295
Dalton wine glass | 3hr after 6day | 52.3 | 1 | 52.3 | 17.3 | 155 | 167 | 0.9281437126 | 16.05688623 | 2.6815
Dalton wine glass | 3h after 3 days at 50*C | 49.4 | 1 | 49.4 | 14.4 | 155 | 167 | 0.9281437126 | 13.36526946 | 2.232
Sleigh | 1hr | 6.78 | 1 | 6.78 | -28.22 | 245 | 240 | 1.020833333 | -28.80791667 | -6.9139
Sleigh | 3hr | 16.5 | 1 | 16.5 | -18.5 | 245 | 240 | 1.020833333 | -18.88541667 | -4.5325
Sleigh | 6day | 6.79 | 1 | 6.79 | -28.21 | 245 | 240 | 1.020833333 | -28.79770833 | -6.91145
Sleigh | 3hr after 6day | 77 | 1 | 77 | 42 | 245 | 240 | 1.020833333 | 42.875 | 10.29
Vase | 3hr | 595 | 2 | 1190 | 1155 | 36 | 83 | 0.4337349398 | 500.9638554 | 41.58
Vase | 6day | 422 | 10 | 4220 | 4185 | 36 | 83 | 0.4337349398 | 1815.180723 | 150.66
Vase | 3hr after 6day | 172 | 3 | 516 | 481 | 36 | 83 | 0.4337349398 | 208.626506 | 17.316
Vase | 3h after 3 days at 50*C | 99.6 | 2 | 199.2 | 164.2 | 36 | 83 | 0.4337349398 | 71.21927711 | 5.9112
Sugar bowl plus creamer | 1hr | 83 | 3 | 249 | 214 | 156 | 207 | 0.7536231884 | 161.2753623 | 33.384
Sugar bowl plus creamer | 3hr | 194 | 3 | 582 | 547 | 156 | 207 | 0.7536231884 | 412.2318841 | 85.332
Sugar bowl plus creamer | 6day | 307 | 3 | 921 | 886 | 156 | 207 | 0.7536231884 | 667.7101449 | 138.216
Sugar bowl plus creamer | 3hr after 6day | 205 | 1 | 205 | 170 | 156 | 207 | 0.7536231884 | 128.115942 | 26.52
Sugar bowl plus creamer | 3h after 3 days at 50*C | 48.2 | 1 | 48.2 | 13.2 | 156 | 207 | 0.7536231884 | 9.947826087 | 2.0592
Mug | 1hr | 55.8 | 3 | 167.4 | 132.4 | 290 | 301 | 0.9634551495 | 127.5614618 | 38.396
Mug | 3hr | 92.4 | 3 | 277.2 | 242.2 | 290 | 301 | 0.9634551495 | 233.3488372 | 70.238
Mug | 6day | 244 | 3 | 732 | 697 | 290 | 301 | 0.9634551495 | 671.5282392 | 202.13
Mug | 3hr after 6day | 120 | 1 | 120 | 85 | 290 | 301 | 0.9634551495 | 81.89368771 | 24.65
Mug | 3h after 3 days at 50*C | 49.2 | 1 | 49.2 | 14.2 | 290 | 301 | 0.9634551495 | 13.68106312 | 4.118
Leaf | 3hr | 158 | 3 | 474 | 439 | 23 | 28 | 0.8214285714 | 360.6071429 | 10.097
Leaf | 6day | 427 | 3 | 1281 | 1246 | 23 | 28 | 0.8214285714 | 1023.5 | 28.658
Leaf | 3hr after 6day | 61.2 | 3 | 183.6 | 148.6 | 23 | 28 | 0.8214285714 | 122.0642857 | 3.4178
Adjusted concentration | 1hr | 3hr | 6day | 3h after 6day | 3h after 3 days at 50*C
Dalton tumbler | 217.6 | 400 | 412 | 41.7 | 52.3
Dalton wine glass | 8.4 | 64 | 189 | 17.3 | 14.4
Sleigh | -28.22 | -18.5 | -28.21 | 42
Vase |  | 1155 | 4185 | 481 | 164.2
Sugar bowl | 214 | 547 | 886 | 170 | 13.2
Mug | 132.4 | 242.2 | 697 | 85 | 14.2
Leaf |  | 439 | 1246 | 148.6
Adjusted concentration, vol/area corrected | 1hr | 3hr | 6day | 3h after 6day | 3h after 3 days at 50*C
Dalton tumbler | 232.6068966 | 427.5862069 | 440.4137931 | 44.57586207 | 55.90689655
Dalton wine glass | 7.796407186 | 59.4011976 | 175.4191617 | 16.05688623 | 13.36526946
Sleigh | -28.80791667 | -18.88541667 | -28.79770833 | 42.875
Vase |  | 500.9638554 | 1815.180723 | 208.626506 | 71.21927711
Sugar bowl | 161.2753623 | 412.2318841 | 667.7101449 | 128.115942 | 9.947826087
Mug | 127.5614618 | 233.3488372 | 671.5282392 | 81.89368771 | 13.68106312
Leaf |  | 360.6071429 | 1023.5 | 122.0642857
100 micrograms extracted from 250 cm^2
24% PbO, so 417 micrograms of glass in the extraction zone
Lead crystal density 3.1g/cm^3
Thickness of extraction layer = (417e-6 / 3.1) / 250
5.380645161e-09 | m
[8 empty] | Fill glass | Wait 1 hour, sample 1hr timepoint | Wait 3 hours, sample 3hr timepoint | Empty glass, Refill wait 6 days, sample 6day timepoint | Empty glass, refill, wait 3 hours, sample 3h after 6day timepoint | Empty glass, wait 3 days at 50*C, refill, wait 3 hours, sample 3h after 3 days at 50*C timepoint

## Materials and methods
All water is freshly prepared RO/DI, stored in glass containers
Stock dithizone solution (1.56e-4 M)
Add 4.8mg dithizone to 120ml dichloromethane
Molar mass of dithizone is 256.3
Working dithizone solution (4.7e-5 M) |  |  |  | About 100 times more dithizone by mole than Pb at 100ug/l Pb
Add 60ml stock solution to 140ml dichloromethane
3% NH4OH
Boiled NH4OH and dissolved gas in RO/DI water, to make a concentrated sol'n, then diluted to 3%
Lead stock solution (100mg Pb per liter)
199ml water |  |  | Target 100mg Pb per liter
1ml glacial acetic acid |  |  | Target total volume 0.2 liter
36.65mg lead acetate trihydrate (recrystalized) |  |  | Molar mass of lead acetate trihydrate 379.3
Atomic mass of lead 207.2
1 atom lead per molecule lead acetate trihydrate
|  |  | required mass (mg) of lead acetate trihydrate per 200ml |  | 36.647343
Lead standards working solutions
Concentration (ug/l) | Molarity (M) | Water (ml) | glacial acetic acid (ml) | lead stock solution (ml)
2000 | 9.652509653e-06 | 195 | 1 | 4
750 | 3.61969112e-06 | 197.5 | 1 | 1.5
500 | 2.413127413e-06 | 198 | 1 | 1
250 | 1.206563707e-06 | 199 | 1 | 0.5
100 | 4.826254826e-07 | 199 | 1 | 0.2
25 | 1.206563707e-07 | 199 | 1 | 0.05
0 | 0 | 199 | 1 | 0
pH determination
30ml of "0 Pb working solution" (0.5% acetic acid)
3.09ml 3% NH4OH
pH = 8.7
Typical lead extraction procedure:
Add 30ml sample to 250ml seperatory funnel
Add 5.1ml dithizone working solution
Add 3.09ml 3% NH4OH
Shake twice, vent
Shake twice, vent
Shake twice, vent
Shake vigorously 10 seconds
Allow layers to separate for 1 minute
Drain organic layer into 10mm glass cuvette
Place lid on cuvette and measure within 20 minutes

## References
Average daily lead consumption: 50ug in early 1980s, about 2/3 of this came from food and water
https://openlibrary.org/works/OL18340799W/Food_contamination_from_environmental_sources?edition=unset0000unse_z0t6
https://www.epa.gov/sites/default/files/2017-12/documents/ee-0344_long.pdf
Daily lead consumption for 1-3 year olds dropped from 43ug in 1980 to 1ug in 2014
https://www.fda.gov/food/environmental-contaminants-food/lead-food-foodwares-and-dietary-supplements
https://www.sciencedirect.com/science/article/pii/S004896972106246X
The FDA established a maximum daily intake for Pb called the Interim Reference Level (IRL). The IRL for children and adults is 3 μg/day and 12.5 μg/day, respectively.
In 2022, FDA tightened its Interim Reference Levels (IRLs) for lead to 2.2 µg/day for children and 8.8 µg/day for females of childbearing age—a drop of 27% from the original IRLs it established in 2018.
(2011) The estimated average daily dietary exposure of the French
population to lead was 18 μg for adults aged 15 years or more (0.26 μg/kg bw per
day for a 70 kg person) and 13 μg for children aged 3–14 (0.43 μg/kg bw per day
for a 30 kg child).
The 97.5th percentile exposure for adults was 3.6 μg/kg bw per week
(0.51 μg/kg bw per day), and for children, 6.4 μg/kg bw per week (0.91 μg/kg bw
per day).
https://apps.who.int/food-additives-contaminants-jecfa-database/Home/Chemical/3511
ChatGPT on cloudy lead acetate solutions
https://chat.openai.com/share/b24593ea-e467-4c41-ac79-55a4c0546a63

## Photos of lead crystal glasswar
Dalton tumber and wine glass. Made in France "24% French lead crystal"
Sleigh shaped candy bowl "24% Fine Crystal" Made in USA
Small leaf shaped candy dish "Over 24% PbO" Made in China
Sugar bowl and creamer "Full lead crystal" Made in West Germany
Beer mug "Genuine 24% lead crystal" Made in Jugoslavia
Bud vase "Over 30% lead crystal" Made in Ireland