## Sheet1
Sample | timepoint | Raw vaue (ug/l) | dilution factor | Final (ug/l) | Adjusted final (ug/l) | Liquid volume (ml) | Surface area (cm^2) | Vol/surface area ratio | Adjusted final * (vol/surface area) |  | 1hr | 3hr | 6day | 3h after 6day | 3h after 3 days at 50*C
Dalton tumbler | 1hr | 84.2 | 3 | 252.6 | 222.6 | 279 | 261 | 1.068965517 | 237.9517241 | Dalton tumbler | 222.6 | 405 | 417 | 46.7 | 57.3
Dalton tumbler | 3hr | 145 | 3 | 435 | 405 | 279 | 261 | 1.068965517 | 432.9310345 | Dalton wine glass | 13.4 | 69 | 194 | 22.3 | 19.4
Dalton tumbler | 6day | 149 | 3 | 447 | 417 | 279 | 261 | 1.068965517 | 445.7586207 | Sleigh | -23.22 | -13.5 | -23.21 | 47
Dalton tumbler | 3hr after 6day | 76.7 | 1 | 76.7 | 46.7 | 279 | 261 | 1.068965517 | 49.92068966 | Vase |  | 1160 | 4190 | 486 | 169.2
Dalton tumbler | 3h after 3 days at 50*C | 87.3 | 1 | 87.3 | 57.3 | 279 | 261 | 1.068965517 | 61.25172414 | Sugar bowl | 219 | 552 | 891 | 175 | 18.2
Dalton wine glass | 1hr | 21.7 | 2 | 43.4 | 13.4 | 155 | 167 | 0.9281437126 | 12.43712575 | Mug | 137.4 | 247.2 | 702 | 90 | 19.2
Dalton wine glass | 3hr | 49.5 | 2 | 99 | 69 | 155 | 167 | 0.9281437126 | 64.04191617 | Leaf |  | 444 | 1251 | 153.6
Dalton wine glass | 6day | 112 | 2 | 224 | 194 | 155 | 167 | 0.9281437126 | 180.0598802
Dalton wine glass | 3hr after 6day | 52.3 | 1 | 52.3 | 22.3 | 155 | 167 | 0.9281437126 | 20.69760479
Dalton wine glass | 3h after 3 days at 50*C | 49.4 | 1 | 49.4 | 19.4 | 155 | 167 | 0.9281437126 | 18.00598802
Sleigh | 1hr | 6.78 | 1 | 6.78 | -23.22 | 245 | 240 | 1.020833333 | -23.70375 |  | 1hr | 3hr | 6day | 3h after 6day | 3h after 3 days at 50*C
Sleigh | 3hr | 16.5 | 1 | 16.5 | -13.5 | 245 | 240 | 1.020833333 | -13.78125 | Dalton tumbler | 237.9517241 | 432.9310345 | 445.7586207 | 49.92068966 | 61.25172414
Sleigh | 6day | 6.79 | 1 | 6.79 | -23.21 | 245 | 240 | 1.020833333 | -23.69354167 | Dalton wine glass | 12.43712575 | 64.04191617 | 180.0598802 | 20.69760479 | 18.00598802
Sleigh | 3hr after 6day | 77 | 1 | 77 | 47 | 245 | 240 | 1.020833333 | 47.97916667 | Sleigh | -23.70375 | -13.78125 | -23.69354167 | 47.97916667
Vase | 3hr | 595 | 2 | 1190 | 1160 | 36 | 83 | 0.4337349398 | 503.1325301 | Vase |  | 503.1325301 | 1817.349398 | 210.7951807 | 73.38795181
Vase | 6day | 422 | 10 | 4220 | 4190 | 36 | 83 | 0.4337349398 | 1817.349398 | Sugar bowl | 165.0434783 | 416 | 671.4782609 | 131.884058 | 13.71594203
Vase | 3hr after 6day | 172 | 3 | 516 | 486 | 36 | 83 | 0.4337349398 | 210.7951807 | Mug | 132.3787375 | 238.166113 | 676.345515 | 86.71096346 | 18.49833887
Vase | 3h after 3 days at 50*C | 99.6 | 2 | 199.2 | 169.2 | 36 | 83 | 0.4337349398 | 73.38795181 | Leaf |  | 364.7142857 | 1027.607143 | 126.1714286
Sugar bowl plus creamer | 1hr | 83 | 3 | 249 | 219 | 156 | 207 | 0.7536231884 | 165.0434783
Sugar bowl plus creamer | 3hr | 194 | 3 | 582 | 552 | 156 | 207 | 0.7536231884 | 416
Sugar bowl plus creamer | 6day | 307 | 3 | 921 | 891 | 156 | 207 | 0.7536231884 | 671.4782609
Sugar bowl plus creamer | 3hr after 6day | 205 | 1 | 205 | 175 | 156 | 207 | 0.7536231884 | 131.884058
Sugar bowl plus creamer | 3h after 3 days at 50*C | 48.2 | 1 | 48.2 | 18.2 | 156 | 207 | 0.7536231884 | 13.71594203
Mug | 1hr | 55.8 | 3 | 167.4 | 137.4 | 290 | 301 | 0.9634551495 | 132.3787375
Mug | 3hr | 92.4 | 3 | 277.2 | 247.2 | 290 | 301 | 0.9634551495 | 238.166113
Mug | 6day | 244 | 3 | 732 | 702 | 290 | 301 | 0.9634551495 | 676.345515
Mug | 3hr after 6day | 120 | 1 | 120 | 90 | 290 | 301 | 0.9634551495 | 86.71096346
Mug | 3h after 3 days at 50*C | 49.2 | 1 | 49.2 | 19.2 | 290 | 301 | 0.9634551495 | 18.49833887
Leaf | 3hr | 158 | 3 | 474 | 444 | 23 | 28 | 0.8214285714 | 364.7142857
Leaf | 6day | 427 | 3 | 1281 | 1251 | 23 | 28 | 0.8214285714 | 1027.607143
Leaf | 3hr after 6day | 61.2 | 3 | 183.6 | 153.6 | 23 | 28 | 0.8214285714 | 126.1714286
[11 empty] | Fill glass | Wait 1 hour, sample 1hr timepoint | Wait 3 hours, sample 3hr timepoint | Empty glass, Refill wait 6 days, sample 6day timepoint | Empty glass, refill, wait 3 hours, sample 3h after 6day timepoint | Empty glass, wait 3 days at 50*C, refill, wait 3 hours, sample 3h after 3 days at 50*C timepoint